## Table 1
FINAL INSPECTION / TEST REPORT FOR TOUGHENED GLASS
CUSTOMER NAME & PI No:- PANTALOONS @ GIP MALL NOIDA for CETIPL(Chaudhary Enterprise) |  |  | RIBGYOV GLASSO/ GLASSENTIALS INDIA
INVOICE NUMBER , QTY&DATE. RAHTI 0252600305 31st March 2026 |  |  | RAHTCERTDEC
PRODUCT DESCRIPTION:- |  |  | 12 mm Toughened Glass
TEST PARAMETERS | SPECIFICATION | METHOD | OBSERVATION
|  |  | SAMPLE- 1 |  | SAMPLE-2 |  | SAMPLE-3
|  |  | ACTUAL | MEASURED | ACTUAL | MEASURED | ACTUAL | MEASURED
SIZE:- | ± 3 MM | MEASURING TAPE | 610x610 | 610x610
THICKNESS:- | ± 0.2MM | MICRO METER | 10 | 9.88
EDGE POLISH:- | CP/RG | VISUAL | CP
SCRATCHES:- | VISUAL INSPECTION FROM 1- METER | VISUAL | OK
BUBBLES:- | NOT ALLOWED | VISUAL | OK
OTHER DEFECTS:- | NOT ALLOWED | VISUAL | OK
TEST REQUIREMENTS | SPECIFICATION | TEST METHOD AND CONDITION | SAMPLE- 1 |  | SAMPLE-2 |  | SAMPLE-3
RESISTANCE TO IMPACT TEST | A 9mm ROUND FIRED IN A 4 INCH TRIANGLE FOR THREE TIMES | AS PER TDS (GL/TDS/ 01-00) | SOME SPALLING ( WHICH IS ACCEPTABLE). NO PENETRATION ON OTHER SIDE.
TEST PIECE SHOULD NOT BREAK
MEASUREMENT OF BEND | THE MEASURED BEND SHOULD BE 5MM IN ONE METER LENGHTH | AS PER TDS (GL/TDS/ 01-00) | VERY LESS SPALLING SEEN ON PROTECTED BACK SHEET
MEASUREMENT OF BEND | WHEN THE TEST SPECIMEN IS FIRED WITH 9MM OF 0.2±0.05 MM IN RADIUS. TOTAL FRAGMENTS SHOULD NOT BE THERE AND NO SPALLING TO BE SEEN | AS PER TDS (GL/TDS/ 01-00) | FREGMENT COUNT. |  | FREGMENT COUNT. |  | FREGMENT COUNT.
|  |  | MIN. | MAX. | MIN. | MAX. | MIN. | MAX.
|  |  | 0 | 0
CONCLUSION:-THE 12MM THICK FLAT CLEAR TOUGEHEND GLASS WITH LOGO & BRAND NAME MANUFACTURED AND SUBMITTED BY M/S- A R GLASS AND HAS PERFORMED SATISFACTORY IN ALL THE RELEVANT TESTS, WHEN TESTED AS PER GLUP/TDS/04-69A
INSPECTED BY | Sanjay Yadav |  |  |  |  | Signature
DATE & PLACE | 2026-04-04
Quality Assuranc
1